## Sheet1
Fminsearch
SOC | OCV D | OCV C | R0 D | R0 C | R1 D | R1 C | C1 D | C1 C | R2 D | R2 C | C2 D | C2 C
90 | 4.05 | 4.0379 | 0.007502307 | 0.00748021 | 0.001725403 | 0.001312124 | 1263.217 | 829.9373 | 0.009871545 | 0.007029527 | 1889.323 | 1535.042
80 | 3.958 | 3.9417 | 0.007390341 | 0.007425613 | 0.001589455 | 0.001283827 | 1127.219 | 898.8457 | 0.01172736 | 0.009399071 | 1711.7 | 1237.529
70 | 3.8721 | 3.855 | 0.007357424 | 0.003666695 | 0.001580916 | 0.004467282 | 1015.212 | 141.9355 | 0.006691192 | 0.004788058 | 2232.908 | 1630.28
60 | 3.7924 | 3.7795 | 0.003711013 | 0.007480391 | 0.004441822 | 0.001121906 | 167.4801 | 924.6799 | 0.007373348 | 0.008473279 | 1918.024 | 1351.863
50 | 3.716 | 3.7004 | 0.007335216 | 0.007413743 | 0.002105407 | 0.001108755 | 1520.614 | 824.942 | 0.0182945 | 0.008473707 | 1856.872 | 1284.792
40 | 3.631 | 3.6144 | 0.007301796 | 0.007438552 | 0.00190096 | 0.001095422 | 1478.982 | 936.3939 | 0.01618467 | 0.008792998 | 1875.024 | 1330.659
30 | 3.5318 | 3.5151 | 0.007281297 | 0.007462772 | 0.001862767 | 0.00114708 | 1527.191 | 1034.921 | 0.008204618 | 0.008670403 | 2387.576 | 1388.087
20 | 3.4568 | 3.4171 | 0.00737137 | 0.007458848 | 0.0008159327 | 0.0009635483 | 1353.387 | 1247.159 | 0.01142519 | 0.02051745 | 1264.522 | 657.0277
10 | 3.2899 | 3.2258 | 0.007848096 | 0.007957478 | 0.002424434 | 0.001510019 | 1309.018 | 1138.56 | 0.05724438 | 0.06443102 | 626.5791 | 311.1081

## Sheet2
Curvefit
SOC | OCV D | OCV C | R0 D | R0 C | R1 D | R1 C | C1 D | C1 C | R2 D | R2 C | C2 D | C2 C
90 | 4.05 | 4.0379 | 0.007502307 | 0.00748021 | 0.004406627 | 0.003092249 | 1281.53 | 903.3044 | 0.05662277 | 0.06437328 | 3061.042 | 1995.095
80 | 3.958 | 3.9417 | 0.007390341 | 0.007425613 | 0.003533404 | 0.005242787 | 1371.615 | 1028.068 | 0.03213876 | 0.07048418 | 2365.41 | 3903.415
70 | 3.8721 | 3.855 | 0.007357424 | 0.003666695 | 0.003609275 | 0.004208425 | 1264.335 | 1121.143 | 0.02686432 | 0.08309503 | 3440.392 | 2877.589
60 | 3.7924 | 3.7795 | 0.003711013 | 0.007480391 | 0.004732076 | 0.004100195 | 553.9378 | 1139.145 | 0.007728868 | 0.08614896 | 2368.5 | 2209.907
50 | 3.716 | 3.7004 | 0.007335216 | 0.007413743 | 0.004402827 | 0.004206758 | 1574.468 | 1078.049 | 0.07050273 | 0.06389427 | 3270.002 | 3971.603
40 | 3.631 | 3.6144 | 0.007301796 | 0.007438552 | 0.002424265 | 0.004574643 | 1378.858 | 1162.289 | 0.06156175 | 0.06448461 | 2170.043 | 5666.958
30 | 3.5318 | 3.5151 | 0.007281297 | 0.007462772 | 0.003571874 | 0.004007677 | 1502.589 | 1165.523 | 0.02669992 | 0.06378517 | 3664.389 | 5822.466
20 | 3.4568 | 3.4171 | 0.00737137 | 0.007458848 | 0.003303357 | 0.008426254 | 1608.669 | 988.13 | 0.06553176 | 0.06875308 | 2984.37 | 3862.838
10 | 3.2899 | 3.2258 | 0.007848096 | 0.007957478 | 0.00324633 | 0.01199158 | 1361.265 | 774.7633 | 0.05690149 | 0.01851601 | 2762.375 | 4465.373