## Sheet1
Manual (fittype)
SOC | OCV | R0 D | R0 DR | R0 DA | R0 C | R0 CR | R0 CA | R1 D | R1 DR | R1 DA | R1 C | R1 CR | R1 CA | C1 D | C1 DR | C1 DA | C1 C | C1 CR | C1 CA | R2 D | R2 DR | R2 DA | R2 C | R2 CR | R2 CA | C2 D | C2 DR | C2 DA | C2 C | C2 CR | C2 CA
90.04905 | 4.05 | 0.007538415 | 0.007466371 | 0.007502393 | 0.007604766 | 0.007355716 | 0.007480241 | 0.001773102 | 0.001590784 | 0.001681943 | 0.002025899 | 0.00137057 | 0.001698234 | 1363.147 | 811.8486 | 1087.498 | 650.9119 | 750.9002 | 700.9061 | 0.009927011 | 0.006733792 | 0.008330401 | 0.01379233 | 0.01087057 | 0.01233145 | 2350.371 | 1736.982 | 2043.676 | 2859.204 | 971.2801 | 1915.242
80.09138 | 3.958 | 0.007380963 | 0.007399771 | 0.007390367 | 0.007584475 | 0.007266833 | 0.007425654 | 0.001614438 | 0.001565363 | 0.0015899 | 0.001676428 | 0.001323413 | 0.001499921 | 1098.392 | 978.4061 | 1038.399 | 698.8053 | 776.1778 | 737.4916 | 0.01202963 | 0.007527207 | 0.009778419 | 0.009704426 | 0.006169041 | 0.007936733 | 2013.497 | 2006.043 | 2009.77 | 1929.89 | 1660.528 | 1795.209
70.13379 | 3.8721 | 0.007381805 | 0.007333178 | 0.007357491 | 0.007541738 | 0.007311231 | 0.007426485 | 0.001645874 | 0.001530025 | 0.00158795 | 0.001566311 | 0.001257562 | 0.001411937 | 927.4044 | 846.7329 | 887.0687 | 680.0578 | 855.7104 | 767.8841 | 0.008117573 | 0.0038784 | 0.005997986 | 0.01032009 | 0.006177709 | 0.0082489 | 2043.308 | 3225.602 | 2634.455 | 2457.593 | 1551.626 | 2004.61
60.20573 | 3.7923 | 0.007363048 | 0.007399922 | 0.007381485 | 0.007649593 | 0.007311271 | 0.007480432 | 0.002091845 | 0.001417118 | 0.001754482 | 0.001554023 | 0.001185809 | 0.001369916 | 1469.773 | 995.8806 | 1232.827 | 792.0825 | 871.062 | 831.5722 | 0.009445683 | 0.005923297 | 0.00768449 | 0.01273224 | 0.008863575 | 0.01079791 | 2859.304 | 2238.47 | 2548.887 | 2615.984 | 1071.716 | 1843.85
50.24835 | 3.716 | 0.007359562 | 0.007310932 | 0.007335247 | 0.007605168 | 0.007222361 | 0.007413764 | 0.001991621 | 0.001413916 | 0.001702768 | 0.00158996 | 0.001192853 | 0.001391407 | 1454.491 | 976.339 | 1215.415 | 750.5129 | 813.6377 | 782.0753 | 0.011103 | 0.006390334 | 0.008746665 | 0.01659719 | 0.01081853 | 0.01370786 | 2759.159 | 2140.401 | 2449.78 | 2533.925 | 829.6591 | 1681.792
40.29093 | 3.631 | 0.007292675 | 0.007311078 | 0.007301877 | 0.007588072 | 0.007289091 | 0.007438582 | 0.00183279 | 0.001368637 | 0.001600714 | 0.001548798 | 0.001164671 | 0.001356735 | 1411.163 | 1083.367 | 1247.265 | 781.0972 | 949.1199 | 865.1085 | 0.01125845 | 0.006174116 | 0.008716282 | 0.0147228 | 0.00913734 | 0.01193007 | 2655.972 | 2275.181 | 2465.576 | 2501.617 | 1081.189 | 1791.403
30.33356 | 3.5318 | 0.007318361 | 0.007244357 | 0.007281359 | 0.00770327 | 0.007222303 | 0.007462786 | 0.001761718 | 0.001441476 | 0.001601597 | 0.001506191 | 0.001175824 | 0.001341008 | 1681.816 | 1049.582 | 1365.699 | 851.0485 | 928.9271 | 889.9878 | 0.00872552 | 0.004266961 | 0.006496241 | 0.01137345 | 0.006916764 | 0.009145109 | 2454.505 | 2976.798 | 2715.651 | 2708.654 | 1280.68 | 1994.667
20.37621 | 3.4568 | 0.00736506 | 0.00737774 | 0.0073714 | 0.00771759 | 0.007200107 | 0.007458848 | 0.00192579 | 0.001633664 | 0.001779727 | 0.001391213 | 0.0009729065 | 0.00118206 | 1726.883 | 1375.442 | 1551.163 | 903.2333 | 1159.005 | 1031.119 | 0.02922424 | 0.009403312 | 0.01931377 | 0.02149053 | 0.01008281 | 0.01578667 | 1843.687 | 1346.548 | 1595.117 | 1424.108 | 814.2676 | 1119.188
10.41899 | 3.2899 | 0.007829638 | 0.007866695 | 0.007848166 | 0.008292699 | 0.007622389 | 0.007957544 | 0.001992176 | 0.002794226 | 0.002393201 | 0.001785221 | 0.002861677 | 0.002323449 | 1450.276 | 971.0789 | 1210.678 | 782.2124 | 1314.373 | 1048.293 | 0.04385439 | 0.01026622 | 0.02706031 | 0.03049252 | 0.005069415 | 0.01778097 | 1166.843 | 1625.751 | 1396.297 | 998.1152 | 2760.889 | 1879.502